## data
analysis_number | context_name | country | departement | commune | period_name | easting | northing | sample_name | process | context_type | typology | chips_id | lab code | major_method | major_analytical_setup | na | na_err | mg | mg_err | al | al_err | si | si_err | p | p_err | s | s_err | k | k_err | ca | ca_err | mn | mn_err | fe | fe_err | loss on ignition | isotope_method | isotope_analytical_setup | deltafe56 | deltafe56_err | deltafe57 | deltafe57_err | trace_method | trace_analytical_setup | as | as_err | ba | ba_err | be | be_err | bi | bi_err | cd | cd_err | ce | ce_err | co | co_err | cr | cr_err | cs | cs_err | cu | cu_err | dy | dy_err | er | er_err | eu | eu_err | ga | ga_err | gd | gd_err | ge | ge_err | hf | hf_err | ho | ho_err | in | in_err | la | la_err | lu | lu_err | mo | mo_err | nb | nb_err | nd | nd_err | ni | ni_err | pb | pb_err | pr | pr_err | rb | rb_err | sb | sb_err | sc | sm | sm_err | sn | sn_err | sr | sr_err | ta | ta_err | tb | tb_err | th | th_err | ti | ti_err | tm | tm_err | u | u_err | v | v_err | w | w_err | y | y_err | yb | yb_err | zn | zn_err | zr | zr_err | reference | reference_url | periodo_ark | Pactols_ark

## example
analysis_number | context_name | country | departement | commune | period_name | easting | northing | sample_name | process | context_type | typology | chips_id | lab code | major_method | major_analytical_setup | na | na_err | mg | mg_err | al | al_err | si | si_err | p | p_err | s | s_err | k | k_err | ca | ca_err | mn | mn_err | fe | fe_err | loss on ignition | isotope_method | isotope_analytical_setup | deltafe56 | deltafe56_err | deltafe57 | deltafe57_err | trace_method | trace_analytical_setup | as | as_err | ba | ba_err | be | be_err | bi | bi_err | cd | cd_err | ce | ce_err | co | co_err | cr | cr_err | cs | cs_err | cu | cu_err | dy | dy_err | er | er_err | eu | eu_err | ga | ga_err | gd | gd_err | ge | ge_err | hf | hf_err | ho | ho_err | in | in_err | la | la_err | lu | lu_err | mo | mo_err | nb | nb_err | nd | nd_err | ni | ni_err | pb | pb_err | pr | pr_err | rb | rb_err | sb | sb_err | sc | sm | sm_err | sn | sn_err | sr | sr_err | ta | ta_err | tb | tb_err | th | th_err | ti | ti_err | tm | tm_err | u | u_err | v | v_err | w | w_err | y | y_err | yb | yb_err | zn | zn_err | zr | zr_err | reference | reference_url | periodo_ark | Pactols_ark | comment
137_1 | Mäetaguse Metsküla | Estonia | Ida-Virumaa |  | 1st to 3rd c AD | 27.23736 | 59.17668 | ML 137 | bloomery smelting | Archaeological | slag |  |  | SEM-EDS | ZEISS EVO 15 MA with an INCA Energy 350 detector a with Oxford X-Max EDS | 0.1565087 | 0.005781852 | 0.115177 | 0.003659692 | 1.29745 | 0.05093034 | 8.84 |  | 2.091943 | 0.1716277 |  |  | 0.4595074 | 0.02842023 | 3.765988 | 0.1742064 | 0.6832064 | 0.02160397 | 56.88 | [8 empty] | LA-ICP-MS | Tartu University, Agilent 8800x with Cetac LSX213 laser system |  |  | 0.1306683 | 0.007605086 |  |  |  |  | 7.955083e-10 | 5.328475e-11 | 0.002675654 | 0.0001740516 | 0.0005431709 | 5.122573e-05 | 0.001103972 | 8.543301e-05 | 1.829749e-05 | 3.166385e-06 | 0.002787619 | 0.0004079125 | 0.0003404733 | 2.306161e-05 | 0.0002347908 | 1.482233e-05 | 4.713603e-05 | 6.111386e-06 |  |  | 0.000338953 | 3.625227e-05 |  |  | 0.0004757008 | 2.658689e-05 |  |  |  |  | 0.001282592 | 9.584594e-05 | 4.40043e-05 | 4.210515e-06 |  |  | 0.0004528567 | 2.618016e-05 | 0.001360166 | 0.0001015168 | 0.0006879223 | 9.435897e-05 | 7.92215e-05 | 1.337524e-05 | 0.0003209079 | 2.364523e-05 | 0.001593427 | 0.0001150803 |  |  |  | 0.0002954023 | 3.147598e-05 |  |  | 0.009612808 | 0.0007354483 | 2.471511e-05 | 2.619684e-06 | 5.162951e-05 | 4.044938e-06 | 0.0004879533 | 2.00067e-05 | 0.04444321 | 0.001689936 | 3.485976e-05 | 3.25388e-06 | 8.434914e-05 | 7.035687e-06 | 0.005010898 | 0.0002268446 |  |  | 0.002311521 | 0.0001280123 | 0.0002606502 | 1.566584e-05 | 0.0004346237 | 5.079533e-05 | 0.02449767 | 0.0010747 | Unpublished analysis performed during the RAUR projekt (EKKD-TA9). By Ragnar Saage, Peeter Paaver and Kristo Oks.
137_2 | Mäetaguse Metsküla | Estonia | Ida-Virumaa |  | 1st to 3rd c AD | 27.23736 | 59.17668 | ML 137 | bloomery smelting | Archaeological | slag |  |  | SEM-EDS | ZEISS EVO 15 MA with an INCA Energy 350 detector a with Oxford X-Max EDS | 0.06434407 | 0.001602384 | 0.09599872 | 0.003230228 | 2.367105 | 0.06555757 | 12.8 |  | 3.187984 | 0.1154393 |  |  | 0.05919084 | 0.00220043 | 1.223792 | 0.04114723 | 0.5162677 | 0.01706691 | 48.28 | [8 empty] | LA-ICP-MS | Tartu University, Agilent 8800x with Cetac LSX213 laser system |  |  | 0.1092721 | 0.003169865 |  |  |  |  | 1.061929e-09 | 1.924118e-10 | 0.003012087 | 0.0001475245 | 0.0002166739 | 2.4189e-05 | 0.007745227 | 0.0006692856 | 7.316206e-06 | 3.331028e-06 | 0.002237231 | 0.0001925108 | 0.0003237666 | 3.261312e-05 | 0.000228129 | 2.276168e-05 | 6.153857e-05 | 9.562971e-06 |  |  | 0.000385244 | 5.637245e-05 |  |  | 0.0005315485 | 3.127036e-05 |  |  |  |  | 0.001593717 | 7.07445e-05 | 3.24001e-05 | 4.311159e-06 |  |  | 0.0004519584 | 3.083762e-05 | 0.001427982 | 0.0001121916 | 0.0003662595 | 7.665054e-05 | 0.0001103106 | 2.414046e-05 | 0.0003428703 | 2.339137e-05 | 7.709765e-05 | 1.106929e-05 |  |  |  | 0.0002801514 | 4.07505e-05 |  |  | 0.003568114 | 0.0001141923 | 2.474488e-05 | 4.106195e-06 | 4.708339e-05 | 5.725612e-06 | 0.0004216181 | 3.253979e-05 | 0.1025067 | 0.005443406 | 3.441188e-05 | 4.757534e-06 | 8.316163e-05 | 8.948138e-06 | 0.02242529 | 0.001655283 |  |  | 0.002378671 | 0.0001226529 | 0.0002315376 | 2.302855e-05 | 0.0005520959 | 8.575214e-05 | 0.02856994 | 0.0009222085 | Unpublished analysis performed during the RAUR projekt (EKKD-TA9). By Ragnar Saage, Peeter Paaver and Kristo Oks.
137_3 | Mäetaguse Metsküla | Estonia | Ida-Virumaa |  | 1st to 3rd c AD | 27.23736 | 59.17668 | ML 137 | bloomery smelting | Archaeological | slag |  |  | SEM-EDS | ZEISS EVO 15 MA with an INCA Energy 350 detector a with Oxford X-Max EDS | 0.08303003 | 0.004446196 | 0.2309521 | 0.005765881 | 0.6188205 | 0.03344426 | 11.33 |  | 0.8006235 | 0.02572737 |  |  | 0.2273637 | 0.01811349 | 1.901239 | 0.0788333 | 0.9824921 | 0.02204318 | 53.47 | [8 empty] | LA-ICP-MS | Tartu University, Agilent 8800x with Cetac LSX213 laser system |  |  | 0.0284053 | 0.002067882 |  |  |  |  | -1.81241e-09 | 1.996592e-10 | 0.001344487 | 7.838194e-05 | 1.876155e-05 | 2.825497e-06 | 0.0001649249 | 5.136713e-05 | 7.996764e-06 | 2.047316e-06 | 0.000154627 | 4.961766e-05 | 0.0001873002 | 1.585429e-05 | 0.0001544355 | 1.017756e-05 | 2.700014e-05 | 3.941001e-06 |  |  | 0.0001730466 | 2.287793e-05 |  |  | 0.0002535049 | 1.474572e-05 |  |  |  |  | 0.0006622333 | 3.526961e-05 | 3.453251e-05 | 2.868691e-06 |  |  | 0.0002214089 | 1.40157e-05 | 0.0006705576 | 5.553573e-05 | 2.334298e-05 | 1.99879e-05 | 4.205983e-05 | 9.014104e-06 | 0.0001607807 | 1.117552e-05 | 0.0007308164 | 6.084649e-05 |  |  |  | 0.0001527676 | 1.647662e-05 |  |  | 0.00240116 | 0.0001616384 | 1.192011e-05 | 1.720392e-06 | 2.610755e-05 | 2.383432e-06 | 0.0002291199 | 1.326055e-05 | 0.02253826 | 0.001224728 | 2.451624e-05 | 2.155056e-06 | 3.831889e-05 | 3.844434e-06 | 0.001581618 | 0.0001182209 |  |  | 0.001332308 | 5.19711e-05 | 0.0001738224 | 1.389443e-05 | 0.0003568177 | 4.42851e-05 | 0.01225069 | 0.0006126916 | Unpublished analysis performed during the RAUR projekt (EKKD-TA9). By Ragnar Saage, Peeter Paaver and Kristo Oks.
137_4 | Mäetaguse Metsküla | Estonia | Ida-Virumaa |  | 1st to 3rd c AD | 27.23736 | 59.17668 | ML 137 | bloomery smelting | Archaeological | slag |  |  | SEM-EDS | ZEISS EVO 15 MA with an INCA Energy 350 detector a with Oxford X-Max EDS | 0.04902464 | 0.001685025 | 0.2062783 | 0.01438012 | 1.158993 | 0.09493579 | 7.37 |  | 0.7908069 | 0.04927159 |  |  | 0.01802421 | 0.001805563 | 1.194445 | 0.0461495 | 0.8899934 | 0.08029222 | 60.93 | [8 empty] | LA-ICP-MS | Tartu University, Agilent 8800x with Cetac LSX213 laser system |  |  | 0.01193433 | 0.00114599 |  |  |  |  | 2.916862e-08 | 9.096725e-09 | 0.002746322 | 0.0002886433 | 4.485321e-05 | 1.092732e-05 | 0.00585964 | 0.001074229 | 2.120352e-07 | 3.313312e-06 | 0.0005302397 | 8.036951e-05 | 0.0002877468 | 3.195936e-05 | 0.0002257898 | 2.252374e-05 | 6.019991e-05 | 1.083712e-05 |  |  | 0.0003434745 | 5.548057e-05 |  |  | 0.0004468302 | 4.059897e-05 |  |  |  |  | 0.001304591 | 0.0001273475 | 4.007659e-05 | 4.79432e-06 |  |  | 0.0004154719 | 3.654551e-05 | 0.001366125 | 0.0001434706 | 5.452178e-05 | 4.77957e-05 | 0.0001033916 | 2.047982e-05 | 0.0003193834 | 3.641051e-05 | 3.452313e-05 | 7.815352e-06 |  |  |  | 0.0002870776 | 4.483703e-05 |  |  | 0.0009673885 | 9.419917e-05 | 1.867481e-05 | 3.841867e-06 | 4.679656e-05 | 5.711785e-06 | 0.0003805858 | 4.585077e-05 | 0.08932009 | 0.01373905 | 3.331623e-05 | 4.077267e-06 | 6.836636e-05 | 9.152548e-06 | 0.02251431 | 0.004201426 |  |  | 0.002116324 | 0.0001646004 | 0.0002369847 | 2.21238e-05 | 0.00210333 | 0.002366985 | 0.02616371 | 0.002475552 | Unpublished analysis performed during the RAUR projekt (EKKD-TA9). By Ragnar Saage, Peeter Paaver and Kristo Oks.
137_5 | Mäetaguse Metsküla | Estonia | Ida-Virumaa |  | 1st to 3rd c AD | 27.23736 | 59.17668 | ML 137 | bloomery smelting | Archaeological | slag |  |  | SEM-EDS | ZEISS EVO 15 MA with an INCA Energy 350 detector a with Oxford X-Max EDS | 0.1595023 | 0.004907789 | 0.2172096 | 0.006635097 | 0.8901452 | 0.02789523 | 9.95 |  | 1.267542 | 0.05151789 |  |  | 0.5391323 | 0.02313988 | 2.731254 | 0.08869024 | 0.8043693 | 0.02015718 | 55.87 | [8 empty] | LA-ICP-MS | Tartu University, Agilent 8800x with Cetac LSX213 laser system |  |  | 0.0713469 | 0.00246644 |  |  |  |  | -6.518353e-08 | 3.324875e-08 | 0.001970347 | 6.442165e-05 | 3.313959e-05 | 6.282872e-06 | 0.001663493 | 9.504331e-05 | 1.692675e-05 | 2.719907e-06 | 0.0003098895 | 5.521514e-05 | 0.0002336246 | 1.392154e-05 | 0.0001810201 | 1.021028e-05 | 3.763678e-05 | 5.044532e-06 |  |  | 0.0002131006 | 2.68049e-05 |  |  | 0.0003214284 | 1.483088e-05 |  |  |  |  | 0.0009076566 | 3.452114e-05 | 3.61203e-05 | 3.358968e-06 |  |  | 0.0002902994 | 1.154453e-05 | 0.0009637496 | 5.290265e-05 | 6.625813e-05 | 2.83885e-05 | 5.912668e-05 | 1.014687e-05 | 0.0002354263 | 9.949914e-06 | 0.001767343 | 6.54936e-05 |  |  |  | 0.000207059 | 2.549399e-05 |  |  | 0.005376253 | 0.00017762 | 1.650519e-05 | 2.015069e-06 | 3.467359e-05 | 2.813645e-06 | 0.0003439997 | 1.450079e-05 | 0.03420642 | 0.001115463 | 2.934341e-05 | 2.723566e-06 | 5.525446e-05 | 4.544059e-06 | 0.004683507 | 0.0001937813 |  |  | 0.001685832 | 5.028368e-05 | 0.0001985433 | 1.689707e-05 | 0.000511339 | 6.049092e-05 | 0.01579874 | 0.0004325089 | Unpublished analysis performed during the RAUR projekt (EKKD-TA9). By Ragnar Saage, Peeter Paaver and Kristo Oks.
138_1 | Tõdva | Estonia | Harjumaa |  | 9th to 11th c AD | 24.73921 | 59.27145 | ML 138 | bloomery smelting | Archaeological | slag |  |  | SEM-EDS | ZEISS EVO 15 MA with an INCA Energy 350 detector a with Oxford X-Max EDS | 0.09549189 | 0.003390917 | 0.2348831 | 0.01141314 | 1.638166 | 0.5508006 | 10.96 |  | 0.7343303 | 0.0535699 |  |  | 0.1215453 | 0.01058158 | 1.247176 | 0.07674288 | 1.491238 | 0.08043864 | 55.47 | [8 empty] | LA-ICP-MS | Tartu University, Agilent 8800x with Cetac LSX213 laser system |  |  | 0.06791303 | 0.007340435 |  |  |  |  | 6.552185e-08 | 3.883026e-09 | 0.001978728 | 0.0001943665 | 0.0002438139 | 2.975587e-05 | 0.003972855 | 0.0003427091 | 1.70381e-05 | 6.292009e-06 | 0.003888415 | 0.001551364 | 0.0006191821 | 5.89676e-05 | 0.0004595237 | 3.817682e-05 | 8.729385e-05 | 1.657673e-05 |  |  | 0.0005446229 | 6.214677e-05 |  |  | 0.0001679677 | 2.159687e-05 |  |  |  |  | 0.0008622026 | 9.124491e-05 | 8.312842e-05 | 9.622409e-06 |  |  | 0.0001005045 | 1.153817e-05 | 0.00154223 | 0.0001408614 | 3.368847e-05 | 5.432219e-05 | 0.0002051113 | 9.30759e-05 | 0.0003007241 | 2.762721e-05 | 0.00060699 | 6.192879e-05 |  |  |  | 0.0004149146 | 6.370413e-05 |  |  | 0.00290771 | 0.0002653607 | 7.28742e-06 | 2.401586e-06 | 8.908736e-05 | 1.110842e-05 | 0.0003684006 | 5.655387e-05 | 0.01965339 | 0.003136826 | 7.003275e-05 | 7.087423e-06 | 0.0002073268 | 4.301798e-05 | 0.004581639 | 0.001002822 |  |  | 0.004510915 | 0.0003188766 | 0.0004792361 | 4.082536e-05 | 0.002171815 | 0.0002227642 | 0.007035372 | 0.0005465564 | Unpublished analysis performed during the RAUR projekt (EKKD-TA9). By Ragnar Saage, Peeter Paaver and Kristo Oks.
138_2 | Tõdva | Estonia | Harjumaa |  | 9th to 11th c AD | 24.73921 | 59.27145 | ML 138 | bloomery smelting | Archaeological | slag |  |  | SEM-EDS | ZEISS EVO 15 MA with an INCA Energy 350 detector a with Oxford X-Max EDS | 0.1503363 | 0.005150076 | 0.1732476 | 0.003940091 | 0.9115994 | 0.0307491 | 10.71 |  | 0.9724835 | 0.04503715 |  |  | 0.4499737 | 0.01941257 | 1.709172 | 0.05589165 | 1.258587 | 0.02276147 | 54.65 | [8 empty] | LA-ICP-MS | Tartu University, Agilent 8800x with Cetac LSX213 laser system |  |  | 0.146555 | 0.008218725 |  |  |  |  | -1.777918e-07 | 2.99086e-08 | 0.004494862 | 0.0002578844 | 0.0001639555 | 1.308124e-05 | 0.001718646 | 0.0001030354 | 2.378251e-05 | 3.498255e-06 | 0.001138223 | 0.0001126611 | 0.0009185052 | 4.846875e-05 | 0.0005652603 | 3.147824e-05 | 0.0001610334 | 1.324757e-05 |  |  | 0.0009973096 | 7.212017e-05 |  |  | 0.000195004 | 1.235702e-05 |  |  |  |  | 0.00178625 | 9.846718e-05 | 7.327896e-05 | 4.6941e-06 |  |  | 0.0002001425 | 1.023271e-05 | 0.002958044 | 0.0001638469 | 2.554834e-06 | 2.533443e-05 | 4.828338e-05 | 1.04606e-05 | 0.0005961105 | 3.042502e-05 | 0.001549106 | 7.382292e-05 |  |  |  | 0.0008129103 | 6.121307e-05 |  |  | 0.006118322 | 0.0002268824 | 1.053252e-05 | 1.633573e-06 | 0.0001457643 | 8.117153e-06 | 0.0006118042 | 3.308672e-05 | 0.02874238 | 0.001653324 | 7.149558e-05 | 4.987433e-06 | 0.0002978114 | 1.420941e-05 | 0.009888138 | 0.000533708 |  |  | 0.005753628 | 0.0002203869 | 0.0004587762 | 2.488655e-05 | 0.001835245 | 8.686652e-05 | 0.008780583 | 0.0004199595 | Unpublished analysis performed during the RAUR projekt (EKKD-TA9). By Ragnar Saage, Peeter Paaver and Kristo Oks.
138_3 | Tõdva | Estonia | Harjumaa |  | 9th to 11th c AD | 24.73921 | 59.27145 | ML 138 | bloomery smelting | Archaeological | slag |  |  | SEM-EDS | ZEISS EVO 15 MA with an INCA Energy 350 detector a with Oxford X-Max EDS | 0.1183329 | 0.003807019 | 0.2108995 | 0.004454543 | 0.8306915 | 0.02311643 | 10.63 |  | 0.7808258 | 0.03078642 |  |  | 0.2883513 | 0.02232549 | 1.431662 | 0.06125036 | 1.340984 | 0.02724657 | 57.88 | [8 empty] | LA-ICP-MS | Tartu University, Agilent 8800x with Cetac LSX213 laser system |  |  | 0.1090518 | 0.006986562 |  |  |  |  | -6.819482e-07 | 3.817523e-08 | 0.003247706 | 0.0001744157 | 0.0002514865 | 1.420067e-05 | 0.00183385 | 7.543884e-05 | 2.576029e-05 | 3.248945e-06 | 0.001167636 | 0.0001574321 | 0.0007633642 | 4.186861e-05 | 0.0004864581 | 2.59666e-05 | 0.0001164037 | 1.106691e-05 |  |  | 0.0007576456 | 6.484951e-05 |  |  | 0.0001716084 | 1.143289e-05 |  |  |  |  | 0.001365425 | 7.125772e-05 | 7.579442e-05 | 3.695389e-06 |  |  | 0.0001709355 | 7.110537e-06 | 0.002270981 | 0.000119008 | -8.733214e-06 | 2.421348e-05 | 0.000100006 | 1.651738e-05 | 0.0004471002 | 2.89044e-05 | 0.001113448 | 8.091815e-05 |  |  |  | 0.000608186 | 5.577958e-05 |  |  | 0.004469132 | 0.0001707691 | 1.000428e-05 | 1.802404e-06 | 0.0001071441 | 6.439853e-06 | 0.0004609994 | 2.243188e-05 | 0.02668237 | 0.0007231244 | 6.56974e-05 | 4.362369e-06 | 0.000239239 | 8.370808e-06 | 0.008265546 | 0.0002311463 |  |  | 0.005013205 | 0.0001980014 | 0.0004618145 | 2.370608e-05 | 0.001865444 | 0.0001442376 | 0.007669862 | 0.0001946995 | Unpublished analysis performed during the RAUR projekt (EKKD-TA9). By Ragnar Saage, Peeter Paaver and Kristo Oks.
138_4 | Tõdva | Estonia | Harjumaa |  | 9th to 11th c AD | 24.73921 | 59.27145 | ML 138 | bloomery smelting | Archaeological | slag |  |  | SEM-EDS | ZEISS EVO 15 MA with an INCA Energy 350 detector a with Oxford X-Max EDS | 0.06833611 | 0.003081669 | 0.2478155 | 0.005177571 | 0.6394011 | 0.03053748 | 10.75 |  | 0.6119723 | 0.02200723 |  |  | 0.1189511 | 0.0078674 | 1.066888 | 0.03882817 | 1.465739 | 0.02242252 | 54.86 | [8 empty] | LA-ICP-MS | Tartu University, Agilent 8800x with Cetac LSX213 laser system |  |  | 0.06339477 | 0.004658738 |  |  |  |  | -5.72861e-07 | 1.43805e-08 | 0.002029305 | 0.0001275957 | 0.0004577298 | 2.409489e-05 | 0.006610196 | 0.0002456315 | 1.312542e-05 | 3.340303e-06 | 0.0009611867 | 6.788296e-05 | 0.0005357534 | 3.689565e-05 | 0.0003884973 | 2.479478e-05 | 6.968303e-05 | 8.427521e-06 |  |  | 0.000530765 | 5.916852e-05 |  |  | 0.0001777631 | 1.205792e-05 |  |  |  |  | 0.0008285455 | 5.463602e-05 | 6.240132e-05 | 4.361622e-06 |  |  | 0.0001222047 | 7.256443e-06 | 0.001415766 | 0.0001029389 | 3.960876e-05 | 3.580473e-05 | 5.962535e-05 | 1.470878e-05 | 0.0002648708 | 2.164797e-05 | 0.0004523397 | 3.440641e-05 |  |  |  | 0.0004050856 | 4.681276e-05 |  |  | 0.002852196 | 0.0001829652 | 5.592606e-06 | 1.30125e-06 | 7.837939e-05 | 5.752089e-06 | 0.0002848321 | 2.01201e-05 | 0.02983582 | 0.001090287 | 5.706659e-05 | 4.860901e-06 | 0.0001566369 | 8.253174e-06 | 0.01728022 | 0.0005606906 |  |  | 0.003778637 | 0.0001448546 | 0.0003688705 | 2.641637e-05 | 0.002060917 | 0.0001256223 | 0.007698517 | 0.0002404785 | Unpublished analysis performed during the RAUR projekt (EKKD-TA9). By Ragnar Saage, Peeter Paaver and Kristo Oks.